## doe_lhsmu
batch | layer_thickness | Oscillator | Recoat Speed | roller_speed | roller_rpm | drying speed | drying_power | saturation | binder_set_time | Note
1 | 170.9501 | 1967.331 | 78.90643 | 4.325408 | 195.7401 | 8.975193 | 57.78902 | 59.21585 | 4.682984 | *drying speed different because of confusion with binder set time
2 | 218.8338 | 2059.599 | 61.60781 | 3.001314 | 277.2685 | 16.39106 | 59.74437 | 89.59409 | 9.374743
3 | 129.9096 | 1937.495 | 43.60311 | 5.85595 | 169.6027 | 19.9403 | 39.61843 | 80.6716 | 8.926232
4 | 141.8064 | 1871.664 | 90.38515 | 17.91578 | 160.3356 | 11.75259 | 71.82029 | 91.83995 | 9.035047
5 | 125.9869 | 2112.279 | 52.06764 | 11.64773 | 265.0954 | 17.43296 | 57.65827 | 67.61845 | 5.008873
6 | 182.0541 | 1915.42 | 49.98936 | 18.06378 | 159.6884 | 20.58463 | 56.05553 | 71.63428 | 6.000027
7 | 232.1055 | 2249.19 | 34.53608 | 18.16561 | 121.9834 | 18.86026 | 33.43983 | 77.38616 | 8.357111
8 | 204.7624 | 1860.992 | 82.58208 | 3.706464 | 165.1539 | 13.54353 | 71.22987 | 86.81261 | 7.835582
9 | 132.0459 | 2191.071 | 42.08509 | 11.20791 | 166.567 | 10.69983 | 28.37849 | 88.38922 | 10.75537
10 | 199.845 | 2234.452 | 65.51765 | 19.14605 | 226.6753 | 11.63589 | 52.30059 | 81.85979 | 7.265524