## size
batch | id | x | y | z | note
1 | 1 | 20.47 | 15.45 | 10.49 | batch 1 lower layer shifting
1 | 1 | 20.41 | 15.29 | 10.37
1 | 1 | 20.68 | 15.52 | 10.46
1 | 2 | 20.37 | 15.46 | 10.34
1 | 2 | 20.31 | 15.48 | 10.32
1 | 2 | 20.64 | 15.61 | 10.23
1 | 3 | 20.45 | 15.43 | 10.47
1 | 3 | 20.4 | 15.4 | 10.42
1 | 3 | 20.68 | 15.47 | 10.3
1 | 4 | 20.46 | 15.7 | 10.46
1 | 4 | 20.57 | 15.72 | 10.38
1 | 4 | 20.99 | 15.54 | 10.38
1 | 5 | 20.5 | 15.41 | 10.44
1 | 5 | 20.52 | 15.39 | 10.35
1 | 5 | 20.67 | 15.36 | 10.3
1 | 6 | 20.45 | 15.62 | 10.43
1 | 6 | 20.44 | 15.7 | 10.41
1 | 6 | 20.9 | 15.64 | 10.43
1 | 7 | 20.4 | 15.41 | 10.33
1 | 7 | 20.61 | 15.52 | 10.38
1 | 7 | 20.72 | 15.58 | 10.45
1 | 8 | 20.39 | 15.34 | 10.42
1 | 8 | 20.49 | 15.45 | 10.47
1 | 8 | 20.5 | 15.48 | 10.43
3 | 1 | 20.72 | 15.98 | 10.81 | batch 3 lower layer shifting
3 | 1 | 20.7 | 15.81 | 10.56
3 | 1 | 20.65 | 15.83 | 10.31
3 | 2 | 20.68 | 15.69 | 10.21
3 | 2 | 20.58 | 15.75 | 10.33
3 | 2 | 20.78 | 15.78 | 10.44
3 | 3 | 20.55 | 15.69 | 10.47
3 | 3 | 20.6 | 15.67 | 10.31
3 | 3 | 20.67 | 15.94 | 10.22
3 | 4 | 20.91 | 16.84 | 10.55
3 | 4 | 20.95 | 17.13 | 11.55
3 | 4 | 25.13 | 16.26 | 10.47 | failure
3 | 5 | 20.78 | 15.9 | 10.61
3 | 5 | 20.71 | 15.71 | 10.64
3 | 5 | 20.94 | 15.79 | 10.56
3 | 6 | 20.85 | 16.16 | 10.47
3 | 6 | 21.25 | 16.07 | 10.39
3 | 6 | 25.56 | 16.02 | 10.49 | failure
3 | 7 | 20.75 | 15.72 | 10.73
3 | 7 | 20.85 | 15.86 | 10.63
3 | 7 | 21.33 | 15.92 | 10.54
3 | 8 | 20.72 | 15.73 | 10.54
3 | 8 | 20.8 | 15.79 | 10.49
3 | 8 | 20.96 | 15.91 | 10.45
2 | 1 | 20.66 | 15.9 | 10.86 | batch 2 lower layer shifted
2 | 1 | 20.8 | 15.86 | 10.86
2 | 1 | 20.84 | 16.1 | 10.62
2 | 2 | 20.72 | 15.78 | 10.56
2 | 2 | 20.96 | 15.8 | 10.46
2 | 2 | 21.24 | 16.12 | 10.63
2 | 3 | 21.05 | 15.77 | 10.42
2 | 3 | 20.91 | 15.82 | 10.44
2 | 3 | 20.97 | 15.83 | 10.58
2 | 4 | 21.16 | 16.64 | 10.77
2 | 4 | 21.66 | 16.62 | 10.73
2 | 4 | 22.32 | 16.4 | 10.93
2 | 5 | 21.05 | 16.5 | 10.95
2 | 5 | 21.62 | 16.39 | 10.94
2 | 5 | 22.21 | 16.36 | 11
2 | 6 | 20.91 | 16.22 | 11.07
2 | 6 | 21.18 | 16.18 | 11.34
2 | 6 | 13.73 | 16.19 | 11.54
2 | 7 | 20.98 | 15.99 | 11.11
2 | 7 | 21.11 | 16.1 | 11.05
2 | 7 | 22.69 | 15.99 | 10.9
2 | 8 | 21.22 | 16.08 | 10.72
2 | 8 | 21.45 | 16.11 | 10.75
2 | 8 | 21.62 | 16.24 | 11
4 | 1 | 20.64 | 15.71 | 10.44
4 | 1 | 20.63 | 15.76 | 10.35
4 | 1 | 20.6 | 15.72 | 10.82
4 | 2 | 20.51 | 15.62 | 10.95
4 | 2 | 20.56 | 15.66 | 10.78
4 | 2 | 20.62 | 15.62 | 10.65
4 | 3 | 20.5 | 15.83 | 10.77
4 | 3 | 20.67 | 15.75 | 10.81
4 | 3 | 20.52 | 15.64 | 11.18
4 | 4 | 20.42 | 15.98 | 11.08
4 | 4 | 20.45 | 15.71 | 11.25
4 | 4 | 23.08 | 15.64 | 11.22
4 | 5 | 20.3 | 15.64 | 11
4 | 5 | 20.32 | 15.52 | 11.36
4 | 5 | 21.62 | 15.98 | 11.37
4 | 6 | 20.55 | 15.54 | 10.7
4 | 6 | 20.62 | 15.57 | 10.95
4 | 6 | 20.67 | 15.62 | 11.13
4 | 7 | 20.43 | 15.68 | 10.92
4 | 7 | 20.45 | 15.44 | 11.19
4 | 7 | 20.9 | 15.55 | 10.4
4 | 8 | 20.54 | 15.47 | 10.61
4 | 8 | 20.43 | 15.44 | 11.08
4 | 8 | 20.55 | 15.61 | 11.05
5 | 1 | 20.45 | 15.77 | 10.34
5 | 1 | 20.56 | 15.69 | 10.29
5 | 1 | 20.7 | 15.63 | 10.24
5 | 2 | 20.49 | 15.62 | 10.14
5 | 2 | 20.44 | 15.6 | 10.17
5 | 2 | 20.52 | 15.54 | 10.46
5 | 3 | 20.45 | 15.6 | 10.16
5 | 3 | 20.49 | 15.56 | 10.21
5 | 3 | 20.5 | 15.62 | 10.26
5 | 4 | 20.54 | 15.75 | 10.86
5 | 4 | 20.69 | 15.77 | 11.02
5 | 4 | 21 | 15.64 | 10.99
5 | 5 | 20.54 | 15.61 | 10.84
5 | 5 | 20.52 | 15.59 | 10.85
5 | 5 | 20.59 | 15.56 | 10.89
5 | 6 | 20.99 | 15.78 | 10.37
5 | 6 | 21.06 | 15.66 | 10.32
5 | 6 | 21.23 | 15.57 | 10.95
5 | 7 | 20.56 | 15.61 | 10.18
5 | 7 | 20.72 | 15.55 | 10.8
5 | 7 | 20.74 | 15.44 | 10.83
5 | 8 | 20.79 | 15.48 | 10.23
5 | 8 | 20.74 | 15.6 | 10.21
5 | 8 | 20.76 | 15.62 | 10.22
6 | 1 | 20.49 | 15.72 | 10.37
6 | 1 | 20.48 | 15.68 | 10.38
6 | 1 | 20.68 | 15.6 | 10.56
6 | 2 | 20.4 | 15.5 | 10.34
6 | 2 | 20.42 | 15.55 | 10.26
6 | 2 | 20.48 | 15.64 | 10.39
6 | 3 | 20.55 | 15.52 | 10.42
6 | 3 | 20.43 | 15.6 | 10.32
6 | 3 | 20.49 | 15.62 | 10.37
6 | 4 | 20.67 | 15.66 | 10.64
6 | 4 | 20.58 | 15.74 | 10.66
6 | 4 | 21.13 | 15.65 | 10.53
6 | 5 | 20.6 | 15.39 | 10.51
6 | 5 | 20.64 | 15.42 | 10.53
6 | 5 | 21.68 | 15.32 | 10.55
6 | 6 | 20.57 | 15.55 | 10.38
6 | 6 | 20.67 | 15.68 | 10.59
6 | 6 | 20.98 | 15.83 | 10.58
6 | 7 | 20.66 | 15.5 | 10.47
6 | 7 | 20.71 | 15.6 | 10.56
6 | 7 | 21.61 | 15.75 | 10.59
6 | 8 | 20.55 | 15.53 | 10.48
6 | 8 | 20.6 | 15.47 | 10.42
6 | 8 | 21.24 | 15.23 | 10.35
7 | 1 | 20.63 | 15.84 | 10.44
7 | 1 | 20.62 | 15.86 | 10.36
7 | 1 | 21.23 | 15.87 | 10.48
7 | 2 | 20.66 | 15.88 | 10.61
7 | 2 | 20.78 | 15.76 | 10.44
7 | 2 | 20.85 | 15.75 | 10.36
7 | 3 | 20.45 | 15.78 | 10.59
7 | 3 | 20.64 | 15.74 | 10.78
7 | 3 | 20.83 | 15.92 | 10.41
7 | 4 | 21.45 | 16.98 | 11.56
7 | 4 | 22.05 | 17.25 | 11.46
7 | 4 | 25 | 17.02 | 11.23
7 | 5 | 21.27 | 17.22 | 12.11
7 | 5 | 21.42 | 17.2 | 12.5
7 | 5 | 23.45 | 17.43 | 12.22
7 | 6 | 21.63 | 16.15 | 10.57
7 | 6 | 21.93 | 16.09 | 10.96
7 | 6 | 22.19 | 16.21 | 10.56
7 | 7 | 20.92 | 16.35 | 10.76
7 | 7 | 21.86 | 16.52 | 11.41
7 | 7 | 22.87 | 17.7 | 11.63
7 | 8 | 20.77 | 16.47 | 11.28
7 | 8 | 20.89 | 17.06 | 12.35
7 | 8 | 22.41 | 16.9 | 10.61
9 | 1 | 20.55 | 16.2 | 10.82
9 | 1 | 20.65 | 16.38 | 11
9 | 1 | 21.15 | 16.14 | 11.17
9 | 2 | 20.62 | 15.78 | 10.49
9 | 2 | 20.72 | 15.79 | 10.56
9 | 2 | 20.64 | 15.78 | 10.75
9 | 3 | 20.51 | 15.77 | 10.45
9 | 3 | 20.57 | 15.87 | 10.63
9 | 3 | 21.08 | 15.68 | 10.81
9 | 4 | 20.44 | 15.97 | 10.59
9 | 4 | 20.59 | 15.89 | 10.64
9 | 4 | 20.94 | 15.63 | 10.75
9 | 5 | 20.42 | 15.76 | 10.5
9 | 5 | 20.53 | 16.03 | 10.7
9 | 5 | 22 | 16.33 | 10.64
9 | 6 | 20.9 | 15.89 | 10.61
9 | 6 | 20.85 | 15.85 | 10.63
9 | 6 | 20.98 | 15.67 | 10.7
9 | 7 | 20.67 | 15.38 | 10.54
9 | 7 | 20.96 | 15.56 | 10.49
9 | 7 | 21.05 | 15.63 | 10.55
9 | 8 | 20.69 | 15.77 | 10.55
9 | 8 | 20.96 | 15.88 | 10.49
9 | 8 | 22.4 | 15.84 | 10.64
8 | 1 | 10.49 | 15.65 | 5.24
8 | 1 | 9.72 | 15.96 | 6.03
8 | 1 | 21.23 | 16.13 | 10.3
8 | 2 | 21.28 | 15.8 | 3.82
8 | 2 | 6.11 | 16.63 | 4.1
8 | 2 | 3.17 | 16.33 | 9.95
8 | 3 | 21.13 | 16.22 | 3.59
8 | 3 | 6.46 | 16.35 | 3.35
8 | 3 | 4.1 | 15.83 | 10.15
8 | 4 | 21.71 | 16.35 | 5.56
8 | 4 | 21.46 | 16.75 | 6.44
8 | 4 | 21.34 | 16.89 | 5.73
8 | 5 | 21.76 | 17.25 | 4.49
8 | 5 | 21.77 | 16.99 | 5.11
8 | 5 | 21.81 | 16.41 | 4.87
8 | 6 | 21.82 | 15.88 | 6.28
8 | 6 | 6.08 | 16.96 | 6.68
8 | 6 | 3.87 | 16.5 | 9.05
8 | 7 | 3.52 | 16.48 | 5.07
8 | 7 | 2.66 | 17.22 | 4.92
8 | 7 | 21.85 | 16.95 | 7.18
8 | 8 | 22.01 | 15.84 | 4.88
8 | 8 | 4.38 | 17.26 | 5.17
8 | 8 | 3.08 | 16.97 | 7.45
10 | 1 | 20.88 | 15.72 | 10.62
10 | 1 | 20.58 | 15.8 | 10.59
10 | 1 | 20.53 | 15.6 | 10.5
10 | 2 | 20.49 | 15.51 | 10.58
10 | 2 | 20.56 | 15.64 | 10.51
10 | 2 | 20.63 | 15.61 | 10.5
10 | 3 | 20.5 | 15.53 | 10.8
10 | 3 | 20.52 | 15.59 | 10.55
10 | 3 | 20.77 | 15.61 | 10.57
10 | 4 | 20.57 | 15.73 | 10.65
10 | 4 | 20.79 | 15.81 | 10.68
10 | 4 | 20.69 | 15.78 | 10.66
10 | 5 | 20.57 | 15.54 | 10.62
10 | 5 | 20.67 | 15.52 | 10.7
10 | 5 | 20.7 | 15.45 | 10.58
10 | 6 | 20.63 | 15.82 | 10.62
10 | 6 | 20.71 | 15.76 | 10.66
10 | 6 | 21.01 | 15.64 | 10.58
10 | 7 | 20.58 | 15.52 | 10.46
10 | 7 | 20.61 | 15.47 | 10.52
10 | 7 | 20.67 | 15.72 | 10.58
10 | 8 | 20.52 | 15.5 | 10.52
10 | 8 | 20.61 | 15.62 | 10.47
10 | 8 | 20.57 | 15.68 | 10.63

## layout
A
3 | 5 | 8
2 | P | 7
1 | 4 | 6
C
2 | 4
1 | 3