## archimedes
batch | id | dry weight | immersed weight | soaked weight | run
1 | 4 | 16.0628 | 14.3834 | 16.8908 | 1
1 | 4 | 16.0612 | 14.3735 | 16.877 | 1
1 | 4 | 16.0562 | 14.3548 | 16.8385 | 1
2 | 2 | 16.7028 | 14.9509 | 17.5258 | 1
2 | 2 | 16.6986 | 14.9242 | 17.4925 | 1
2 | 2 | 16.6971 | 14.8895 | 17.4452 | 1
4 | 2 | 15.8253 | 14.1791 | 16.7481 | 1
4 | 2 | 15.8237 | 14.144 | 16.767 | 1
4 | 2 | 15.8226 | 14.1215 | 16.6918 | 1
2 | 8 | 16.4009 | 14.6704 | 17.4003 | 1
2 | 8 | 16.3996 | 14.6612 | 17.3591 | 1
2 | 8 | 16.3994 | 14.6251 | 17.3386 | 1
6 | 7 | 14.7412 | 13.2032 | 15.7229 | 1
6 | 7 | 14.74 | 13.1915 | 15.6875 | 1
6 | 7 | 14.7393 | 13.1732 | 15.7094 | 1
6 | 8 | 14.3706 | 12.8827 | 15.3446 | 1
6 | 8 | 14.369 | 12.8725 | 15.3419 | 1
6 | 8 | 14.3684 | 12.8714 | 15.3396 | 1
10 | 2 | 15.55 | 13.9348 | 16.4052 | 1
10 | 2 | 15.5489 | 13.9294 | 16.4027 | 1
10 | 2 | 15.5481 | 13.9251 | 16.402 | 1
5 | 4 | 16.9971 | 15.2306 | 17.8977 | 1
5 | 4 | 16.9967 | 15.2165 | 17.8708 | 1
5 | 4 | 16.996 | 15.2002 | 17.8636 | 1
1 | 8 | 15.3942 | 13.805 | 16.248 | 1
1 | 8 | 15.39 | 13.7832 | 16.2254 | 1
1 | 8 | 15.39 | 13.7627 | 16.2066 | 1
1 | 1 | 15.1547 | 13.5793 | 15.9102 | 1
1 | 1 | 15.1515 | 13.5334 | 15.9093 | 1
1 | 1 | 15.148 | 13.5254 | 15.9084 | 1
5 | 2 | 15.4816 | 13.889 | 16.3021 | 1
5 | 2 | 15.4807 | 13.8835 | 16.3008 | 1
5 | 2 | 15.48 | 13.8769 | 16.299 | 1
9 | 4 | 16.4829 | 14.7537 | 17.3236 | 1
9 | 4 | 16.4812 | 14.7508 | 17.323 | 1
9 | 4 | 16.4808 | 14.7485 | 17.3209 | 1
6 | 4 | 15.1772 | 13.5887 | 16.1245 | 1
6 | 4 | 15.175 | 13.5814 | 16.124 | 1
6 | 4 | 15.1749 | 13.5829 | 16.122 | 1
10 | 1 | 15.8988 | 14.2562 | 16.7802 | 1
10 | 1 | 15.8983 | 14.2503 | 16.7783 | 1
10 | 1 | 15.8977 | 14.2476 | 16.7776 | 1
5 | 3 | 15.6057 | 14.0006 | 16.4278 | 1
5 | 3 | 15.6049 | 13.9952 | 16.4269 | 1
5 | 3 | 15.6041 | 13.9895 | 16.425 | 1
6 | 6 | 15.2032 | 13.6165 | 16.135 | 1
6 | 6 | 15.1978 | 13.612 | 16.1342 | 1
6 | 6 | 15.1962 | 13.6072 | 16.1322 | 1
10 | 4 | 16.1217 | 14.4293 | 17.0008 | 1
10 | 4 | 16.121 | 14.4266 | 16.9986 | 1
10 | 4 | 16.1204 | 14.4215 | 16.9964 | 1
6 | 3 | 14.7472 | 13.2291 | 15.6507 | 1
6 | 3 | 14.7448 | 13.2225 | 15.6491 | 1
6 | 3 | 14.7438 | 13.2168 | 15.6479 | 1
2 | 5 | 16.8984 | 15.1258 | 17.9092 | 1
2 | 5 | 16.8978 | 15.1164 | 17.9067 | 1
2 | 5 | 16.897 | 15.1155 | 17.9044 | 1
2 | 3 | 16.0405 | 14.38 | 16.9367 | 1
2 | 3 | 16.0354 | 14.3771 | 16.9346 | 1
2 | 3 | 16.0344 | 14.376 | 16.9335 | 1
4 | 4 | 16.066 | 14.4088 | 17.003 | 1
4 | 4 | 16.0632 | 14.4019 | 17.001 | 1
4 | 4 | 16.0614 | 14.4005 | 16.9987 | 1
4 | 7 | 14.9392 | 13.3624 | 15.9225 | 2
4 | 7 | 14.9336 | 13.3417 | 15.9037 | 2
4 | 7 | 14.9317 | 13.3303 | 15.9099 | 2
2 | 1 | 17.181 | 15.3979 | 18.0228 | 2
2 | 1 | 17.1774 | 15.37 | 18.0163 | 2
2 | 1 | 17.1755 | 15.3394 | 17.9644 | 2
3 | 7 | 15.9632 | 14.2724 | 16.8849 | 2
3 | 7 | 15.9563 | 14.2343 | 16.8474 | 2
3 | 7 | 15.9514 | 14.2076 | 16.8188 | 2
7 | 1 | 14.8855 | 13.3228 | 15.8822 | 2
7 | 1 | 14.8776 | 13.3116 | 15.8569 | 2
7 | 1 | 14.8744 | 13.2946 | 15.847 | 2
3 | 8 | 15.3775 | 13.747 | 16.3496 | 2
3 | 8 | 15.3674 | 13.7311 | 16.3106 | 2
3 | 8 | 15.3641 | 13.716 | 16.3522 | 2
10 | 8 | 15.13 | 13.5312 | 16.032 | 2
10 | 8 | 15.1156 | 13.5122 | 16.0141 | 2
10 | 8 | 15.1119 | 13.4977 | 15.9926 | 2
7 | 3 | 14.5487 | 13.0321 | 15.5824 | 2
7 | 3 | 14.5409 | 13.0141 | 15.6237 | 2
7 | 3 | 14.5385 | 13.0063 | 15.5583 | 2
7 | 6 | 15.6583 | 14.0076 | 16.7075 | 2
7 | 6 | 15.6484 | 13.9872 | 16.6956 | 2
7 | 6 | 15.6451 | 13.9736 | 16.6489 | 2
5 | 1 | 16.1252 | 14.4852 | 16.9577 | 2
5 | 1 | 16.1198 | 14.4538 | 16.9408 | 2
5 | 1 | 16.1169 | 14.4273 | 16.9112 | 2
1 | 5 | 15.5569 | 13.9337 | 16.4157 | 2
1 | 5 | 15.5521 | 13.9221 | 16.3985 | 2
1 | 5 | 15.5503 | 13.9149 | 16.3859 | 2
1 | 3 | 14.9401 | 13.386 | 15.8147 | 2
1 | 3 | 14.9304 | 13.3502 | 15.7764 | 2
1 | 3 | 14.9255 | 13.3303 | 15.7376 | 2
6 | 5 | 14.6148 | 13.088 | 15.5871 | 2
6 | 5 | 14.6097 | 13.0671 | 15.584 | 2
6 | 5 | 14.6064 | 13.0496 | 15.5574 | 2
3 | 2 | 15.8414 | 14.1855 | 16.7135 | 2
3 | 2 | 15.832 | 14.169 | 16.6961 | 2
3 | 2 | 15.8245 | 14.1586 | 16.6793 | 2
2 | 4 | 18.3119 | 16.4014 | 19.2355 | 2
2 | 4 | 18.3065 | 16.3898 | 19.2072 | 2
2 | 4 | 18.3021 | 16.3779 | 19.2066 | 2
5 | 5 | 16.2195 | 14.5393 | 17.1536 | 2
5 | 5 | 16.2179 | 14.5304 | 17.1325 | 2
5 | 5 | 16.2159 | 14.5214 | 17.1293 | 2
4 | 8 | 14.7031 | 13.1463 | 15.7064 | 2
4 | 8 | 14.6977 | 13.1337 | 15.6997 | 2
4 | 8 | 14.6968 | 13.1221 | 15.6815 | 2
7 | 7 | 15.6846 | 14.0159 | 16.8395 | 2
7 | 7 | 15.6725 | 13.9916 | 16.8035 | 2
7 | 7 | 15.6684 | 13.9693 | 16.7866 | 2
10 | 6 | 16.0328 | 14.3445 | 16.9176 | 2
10 | 6 | 16.0268 | 14.3294 | 16.9043 | 2
10 | 6 | 16.0245 | 14.3239 | 16.8942 | 2
9 | 7 | 15.9458 | 14.2813 | 16.8108 | 2
9 | 7 | 15.9417 | 14.2515 | 16.8091 | 2
9 | 7 | 15.9388 | 14.2397 | 16.8068 | 2
5 | 5.1 | 15.4695 | 13.8428 | 16.4477 | 2
5 | 5.1 | 15.4643 | 13.8196 | 16.4606 | 2
5 | 5.1 | 15.4636 | 13.8178 | 16.4191 | 2
5 | 7 | 15.8716 | 14.2232 | 16.7439 | 3
5 | 7 | 15.8709 | 14.2055 | 16.7267 | 3
5 | 7 | 15.8703 | 14.1893 | 16.7007 | 3
9 | 1 | 16.7015 | 14.9627 | 17.6019 | 3
9 | 1 | 16.6996 | 14.9378 | 17.5653 | 3
9 | 1 | 16.6985 | 14.9017 | 17.5318 | 3
7 | 5 | 17.0028 | 15.2258 | 18.3063 | 3
7 | 5 | 17.0017 | 15.2112 | 18.2775 | 3
7 | 5 | 17.001 | 15.1886 | 18.2586 | 3
10 | 5 | 15.3803 | 13.7527 | 16.2896 | 3
10 | 5 | 15.3785 | 13.743 | 16.281 | 3
10 | 5 | 15.3779 | 13.7344 | 16.2643 | 3
3 | 3 | 15.3649 | 13.7612 | 16.2777 | 3
3 | 3 | 15.361 | 13.745 | 16.2476 | 3
3 | 3 | 15.3582 | 13.7232 | 16.2177 | 3
4 | 1 | 15.9122 | 14.266 | 16.8109 | 3
4 | 1 | 15.9102 | 14.2546 | 16.7894 | 3
4 | 1 | 15.9092 | 14.2393 | 16.7773 | 3
10 | 3 | 15.4419 | 13.8431 | 16.3548 | 3
10 | 3 | 15.4402 | 13.7194 | 16.1782 | 3
10 | 3 | 15.4394 | 13.6675 | 16.146 | 3
9 | 6 | 16.4363 | 14.7015 | 17.2921 | 3
9 | 6 | 16.4304 | 14.6837 | 17.2774 | 3
9 | 6 | 16.4298 | 14.6694 | 17.2396 | 3
1 | 6 | 15.8916 | 14.2474 | 16.734 | 3
1 | 6 | 15.8897 | 14.2338 | 16.7105 | 3
1 | 6 | 15.8884 | 14.2006 | 16.6932 | 3
5 | 8 | 15.5487 | 13.9306 | 16.4174 | 3
5 | 8 | 15.5471 | 13.9123 | 16.391 | 3
5 | 8 | 15.5465 | 13.9001 | 16.3734 | 3
4 | 4 | 16.2754 | 14.5676 | 17.2451 | 3
4 | 4 | 16.2751 | 14.5551 | 17.2182 | 3
4 | 4 | 16.2747 | 14.525 | 17.221 | 3
2 | 7 | 17.3572 | 15.5496 | 18.303 | 3
2 | 7 | 17.3559 | 15.5289 | 18.2685 | 3
2 | 7 | 17.3555 | 15.5056 | 18.2409 | 3
3 | 1 | 16.4507 | 14.7562 | 17.2469 | 3
3 | 1 | 16.4478 | 14.6732 | 17.2053 | 3
3 | 1 | 16.4472 | 14.6465 | 17.1814 | 3
1 | 2 | 14.8218 | 13.294 | 15.6733 | 3
1 | 2 | 14.814 | 13.26 | 15.6321 | 3
1 | 2 | 14.8113 | 13.2231 | 15.6085 | 3
9 | 3 | 16.1194 | 14.4243 | 16.9738 | 3
9 | 3 | 16.1128 | 14.4007 | 16.9531 | 3
9 | 3 | 16.1114 | 14.3864 | 16.9278 | 3
7 | 8 | 15.2761 | 13.6823 | 16.4582 | 3
7 | 8 | 15.2749 | 13.6604 | 16.4242 | 3
7 | 8 | 15.2743 | 13.6336 | 16.3895 | 3
9 | 2 | 15.9502 | 14.304 | 16.8354 | 3
9 | 2 | 15.9477 | 14.2813 | 16.8008 | 3
9 | 2 | 15.9457 | 14.2592 | 16.7885 | 3
3 | 6 | 16.2965 | 14.5893 | 17.1988 | 3
3 | 6 | 16.2946 | 14.5643 | 17.1815 | 3
3 | 6 | 16.2928 | 14.5401 | 17.1643 | 3
6 | 1 | 15.417 | 13.8466 | 16.3155 | 3
6 | 1 | 15.4154 | 13.8197 | 16.2949 | 3
6 | 1 | 15.4143 | 13.7703 | 16.2107 | 3
7 | 4 | 16.9268 | 15.165 | 18.169 | 3
7 | 4 | 16.9253 | 15.1517 | 18.1539 | 3
7 | 4 | 16.9247 | 15.131 | 18.1312 | 3
4 | 6 | 15.4529 | 13.8258 | 16.4175 | 3
4 | 6 | 15.4527 | 13.8091 | 16.4152 | 3
4 | 6 | 15.4521 | 13.8 | 16.3962 | 3
7 | 2 | 14.4532 | 12.9596 | 15.4782 | 3
7 | 2 | 14.4503 | 12.9397 | 15.4388 | 3
7 | 2 | 14.4494 | 12.8974 | 15.398 | 3
5 | 6 | 16.3261 | 14.6299 | 17.1684 | 3
5 | 6 | 16.3238 | 14.6026 | 17.1386 | 3
5 | 6 | 16.322 | 14.5699 | 17.1003 | 3
4 | 5 | 15.6399 | 13.9906 | 16.6422 | 3
4 | 5 | 15.6392 | 13.9841 | 16.6396 | 3
4 | 5 | 15.6385 | 13.9756 | 16.6339 | 3
2 | 6 | 18.5559 | 16.5863 | 19.4491 | 3
2 | 6 | 18.5525 | 16.5366 | 19.3976 | 3
2 | 6 | 18.5512 | 16.4664 | 19.33 | 3
6 | 2 | 14.9079 | 13.3639 | 15.8106 | 3
6 | 2 | 14.905 | 13.3452 | 15.796 | 3
6 | 2 | 14.9043 | 13.3343 | 15.7763 | 3
1 | 7 | 15.5227 | 13.8852 | 16.355 | 3
1 | 7 | 15.4928 | 13.8642 | 16.3135 | 3
1 | 7 | 15.4923 | 13.8306 | 16.2979 | 3
9 | 8 | 15.8754 | 14.1962 | 16.7614 | 3
9 | 8 | 15.8726 | 14.1878 | 16.7391 | 3
9 | 8 | 15.8716 | 14.1733 | 16.7267 | 3
10 | 7 | 15.6332 | 13.9964 | 16.53 | 3
10 | 7 | 15.6315 | 13.9787 | 16.5223 | 3
10 | 7 | 15.6305 | 13.9623 | 16.5078 | 3

## summary
Batch | id | Density | Mean | 0.6022448
1 | 4 | 0.6276433 | Std | 0.02529838
1 | 4 | 0.6285584 | Min | 0.5391678
1 | 4 | 0.6333721 | Max | 0.6471102
2 | 2 | 0.6355419
2 | 2 | 0.6370149
2 | 2 | 0.640098
4 | 2 | 0.6035359
4 | 2 | 0.5910511
4 | 2 | 0.6031277
2 | 8 | 0.5886216
2 | 8 | 0.5955561
2 | 8 | 0.592125
6 | 7 | 0.5731909
6 | 7 | 0.5785863
6 | 7 | 0.5693884
6 | 8 | 0.5718996
6 | 8 | 0.5700991
6 | 8 | 0.5703525
10 | 2 | 0.6167063
10 | 2 | 0.6159396
10 | 2 | 0.6150128
5 | 4 | 0.6243826
5 | 4 | 0.6273789
5 | 4 | 0.6252095
1 | 8 | 0.6173748
1 | 8 | 0.6174086
1 | 8 | 0.6169791
1 | 1 | 0.6369993
1 | 1 | 0.6248025
1 | 1 | 0.622797
5 | 2 | 0.6285731
5 | 2 | 0.6274445
5 | 2 | 0.6261727
9 | 4 | 0.6283949
9 | 4 | 0.6277683
9 | 4 | 0.6277042
6 | 4 | 0.5863973
6 | 4 | 0.5847442
6 | 4 | 0.5855464
10 | 1 | 0.6171493
10 | 1 | 0.6161535
10 | 1 | 0.6156431
5 | 3 | 0.629931
5 | 3 | 0.628733
5 | 3 | 0.6277199
6 | 6 | 0.5914368
6 | 6 | 0.5903594
6 | 6 | 0.5896427
10 | 4 | 0.6142421
10 | 4 | 0.614096
10 | 4 | 0.6133816
6 | 3 | 0.5966538
6 | 3 | 0.5953275
6 | 3 | 0.5941853
2 | 5 | 0.5948196
2 | 5 | 0.5933276
2 | 5 | 0.5935973
2 | 3 | 0.6146861
2 | 3 | 0.6142985
2 | 3 | 0.6142602
4 | 4 | 0.6067637
4 | 4 | 0.6055142
4 | 4 | 0.6056561
4 | 7 | 0.571723
4 | 7 | 0.5710849
4 | 7 | 0.5671163
2 | 1 | 0.6412848
2 | 1 | 0.6359656
2 | 1 | 0.6410551
3 | 7 | 0.5986582
3 | 7 | 0.598262
3 | 7 | 0.5985135
7 | 1 | 0.5698237
7 | 1 | 0.5726763
7 | 1 | 0.5709604
3 | 8 | 0.5788867
3 | 8 | 0.5836872
3 | 8 | 0.5710104
10 | 8 | 0.592755
10 | 8 | 0.5919305
10 | 8 | 0.593446
7 | 3 | 0.5589181
7 | 3 | 0.5459245
7 | 3 | 0.5581542
7 | 6 | 0.5682144
7 | 6 | 0.566073
7 | 6 | 0.5729558
5 | 1 | 0.6389753
5 | 1 | 0.6350372
5 | 1 | 0.6357153
1 | 5 | 0.6140964
1 | 5 | 0.6152952
1 | 5 | 0.6165685
1 | 3 | 0.6026913
1 | 3 | 0.6029206
1 | 3 | 0.6074548
6 | 5 | 0.5729603
6 | 5 | 0.5687097
6 | 5 | 0.5706444
3 | 2 | 0.6139482
3 | 2 | 0.6138025
3 | 2 | 0.6150694
2 | 4 | 0.6330434
2 | 4 | 0.636608
2 | 4 | 0.6339125
5 | 5 | 0.6078512
5 | 5 | 0.6106409
5 | 5 | 0.6092077
4 | 8 | 0.5626875
4 | 8 | 0.5611875
4 | 8 | 0.5626002
7 | 7 | 0.5442338
7 | 7 | 0.5460767
7 | 7 | 0.5448875
10 | 6 | 0.6104751
10 | 6 | 0.6098201
10 | 6 | 0.6108238
9 | 7 | 0.6176279
9 | 7 | 0.610685
9 | 7 | 0.6083144
5 | 5.1 | 0.5818359
5 | 5.1 | 0.5736898
5 | 5.1 | 0.5824189
5 | 7 | 0.6169001
5 | 7 | 0.6167505
5 | 7 | 0.6191338
9 | 1 | 0.6200096
9 | 1 | 0.6226996
9 | 1 | 0.6220431
7 | 5 | 0.5407724
7 | 5 | 0.5432415
7 | 5 | 0.5425645
10 | 5 | 0.5939867
10 | 5 | 0.5936598
10 | 5 | 0.5955373
3 | 3 | 0.5982023
3 | 3 | 0.6013722
3 | 3 | 0.6032149
4 | 1 | 0.6125969
4 | 1 | 0.6149605
4 | 1 | 0.6141465
10 | 3 | 0.6023491
10 | 3 | 0.6152406
10 | 3 | 0.6103188
9 | 6 | 0.6216114
9 | 6 | 0.6206456
9 | 6 | 0.6262974
1 | 6 | 0.626148
1 | 6 | 0.6285757
1 | 6 | 0.624515
5 | 8 | 0.612588
5 | 8 | 0.6145266
5 | 8 | 0.6158446
4 | 4 | 0.595549
4 | 4 | 0.5987582
4 | 4 | 0.5914368
2 | 7 | 0.6176261
2 | 7 | 0.6206907
2 | 7 | 0.6216521
3 | 1 | 0.6471102
3 | 1 | 0.6364177
3 | 1 | 0.6356915
1 | 2 | 0.6103332
1 | 2 | 0.6118636
1 | 2 | 0.6083412
9 | 3 | 0.6194541
9 | 3 | 0.6184969
9 | 3 | 0.62112
7 | 8 | 0.5391678
7 | 8 | 0.5414858
7 | 8 | 0.5430166
9 | 2 | 0.6173346
9 | 2 | 0.6201532
9 | 2 | 0.6176729
3 | 6 | 0.6118604
3 | 6 | 0.6099891
3 | 6 | 0.6082947
6 | 1 | 0.6118031
6 | 1 | 0.6101825
6 | 1 | 0.6188396
7 | 4 | 0.552065
7 | 4 | 0.552347
7 | 4 | 0.5526956
4 | 6 | 0.5841717
4 | 6 | 0.5809364
4 | 6 | 0.583129
7 | 2 | 0.5622379
7 | 2 | 0.5665112
7 | 2 | 0.5661361
5 | 6 | 0.6301161
5 | 6 | 0.6306484
5 | 6 | 0.6319744
4 | 5 | 0.5778847
4 | 5 | 0.5770102
4 | 5 | 0.5763766
2 | 6 | 0.6350476
2 | 6 | 0.6353307
2 | 6 | 0.6347094
6 | 2 | 0.596968
6 | 2 | 0.5958533
6 | 2 | 0.5979725
1 | 7 | 0.6157732
1 | 7 | 0.619731
1 | 7 | 0.6151899
9 | 8 | 0.6063435
9 | 8 | 0.6095394
9 | 8 | 0.6089998
10 | 7 | 0.6045401
10 | 7 | 0.6020979
10 | 7 | 0.60161

## Run
Run | temp | date
1 | 21 | 2020-02-19
1 | 22 | 2020-02-19
2 | 20 | 2020-02-20
2 | 21 | 2020-02-20
3 | 21 | 2020-02-21
3 | 20.8 | 2020-02-22

## Density_constant
isopropanyl | 783.8
SS316 | 8000