## archimedes
batch | ID | powder type | dry weight | wet coated | coated weight | exp | operator
4 | 3 | Unimodal | 14.8038 | 13.2572 | 15.9512 | 1 | 1
4 | 3 | Unimodal | 14.7935 | 13.2525 | 15.9485 | 1 | 1
4 | 8 | Unimodal | 15.209 | 13.624 | 16.3252 | 1 | 1
4 | 8 | Unimodal | 15.2038 | 13.6184 | 16.3211 | 1 | 1
4 | 14 | Unimodal | 15.337 | 13.7548 | 16.4814 | 1 | 1
4 | 14 | Unimodal | 15.3364 | 13.7522 | 16.4776 | 1 | 1
6 | 4 | Bimodal | 15.4852 | 13.8324 | 16.4273 | 1 | 1
6 | 4 | Bimodal | 15.4682 | 13.8117 | 16.4246 | 1 | 1
6 | 7 | Bimodal | 15.2518 | 13.606 | 16.265 | 1 | 1
6 | 7 | Bimodal | 15.2465 | 13.6004 | 16.2622 | 1 | 1
6 | 10 | Bimodal | 15.4298 | 13.7806 | 16.45 | 1 | 1
6 | 10 | Bimodal | 15.4192 | 13.7814 | 16.447 | 1 | 1
6 | 13 | Bimodal | 15.3981 | 13.7469 | 16.445 | 1 | 1
6 | 13 | Bimodal | 15.3907 | 13.7471 | 16.4402 | 1 | 1
7 | 2 | Bimodal | 15.4861 | 13.8204 | 16.4838 | 1 | 1
7 | 2 | Bimodal | 15.4799 | 13.8127 | 16.4834 | 1 | 1
7 | 5 | Bimodal | 15.2936 | 13.6526 | 16.3012 | 1 | 1
7 | 5 | Bimodal | 15.2824 | 13.6526 | 16.2983 | 1 | 1
7 | 12 | Bimodal | 15.2065 | 13.5743 | 16.1098 | 1 | 1
7 | 12 | Bimodal | 15.1908 | 13.5399 | 16.1052 | 1 | 1
7 | 15 | Bimodal | 15.1243 | 13.516 | 16.1463 | 1 | 1
7 | 15 | Bimodal | 15.1152 | 13.5094 | 16.1439 | 1 | 1
5 | t1 | Unimodal | 14.7298 | 13.182 | 15.8016 | 1 | 1
5 | t1 | Unimodal | 14.7179 | 13.1369 | 15.7992 | 1 | 1
5 | t3 | Unimodal | 15.6021 | 13.9715 | 16.6694 | 1 | 1
5 | t3 | Unimodal | 15.5966 | 13.9687 | 16.6653 | 1 | 1
5 | t2 | Unimodal | 15.0878 | 13.5081 | 16.1994 | 1 | 1
5 | t2 | Unimodal | 15.0824 | 13.4855 | 16.197 | 1 | 1
5 | t4 | Unimodal | 15.5409 | 13.9136 | 16.6382 | 1 | 1
5 | t4 | Unimodal | 15.5417 | 13.9024 | 16.6312 | 1 | 1
8 | 10 | Bimodal | 16.6104 | 14.8184 | 17.542 | 2 | 2
8 | 10 | Bimodal | 16.5996 | 14.81 | 17.5284 | 2 | 2
7 | 9 | Bimodal | 15.1841 | 13.5555 | 16.2319 | 2 | 2
7 | 9 | Bimodal | 15.1713 | 13.5436 | 16.2077 | 2 | 2
8 | 7 | Bimodal | 16.2784 | 14.4954 | 17.1831 | 2 | 2
8 | 7 | Bimodal | 16.2593 | 14.4922 | 17.1676 | 2 | 2
8 | 9 | Bimodal | 16.9076 | 15.0605 | 17.8419 | 2 | 2
8 | 9 | Bimodal | 16.9049 | 15.0608 | 17.8134 | 2 | 2
6 | 8 | Bimodal | 15.3114 | 13.6025 | 16.3272 | 2 | 2
6 | 8 | Bimodal | 15.3064 | 13.6182 | 16.2971 | 2 | 2
6 | 14 | Bimodal | 15.1703 | 13.5172 | 16.2119 | 2 | 2
6 | 14 | Bimodal | 15.1664 | 13.5096 | 16.1861 | 2 | 2
7 | 16 | Bimodal | 15.2206 | 13.5023 | 16.1196 | 2 | 2
7 | 16 | Bimodal | 15.2139 | 13.4967 | 16.0947 | 2 | 2
8 | 12 | Bimodal | 16.8422 | 15.0195 | 17.7789 | 2 | 2
8 | 12 | Bimodal | 16.8354 | 15.0165 | 17.7487 | 2 | 2
9 | 15 | Unimodal | 15.6908 | 14.011 | 16.7621 | 2 | 2
9 | 15 | Unimodal | 15.6899 | 14.0074 | 16.7523 | 2 | 2
9 | 7 | Unimodal | 15.3813 | 13.7387 | 16.4747 | 2 | 2
9 | 7 | Unimodal | 15.3775 | 13.7383 | 16.4494 | 2 | 2
4 | 10 | Unimodal | 15.6362 | 13.9533 | 16.7173 | 2 | 2
4 | 10 | Unimodal | 15.6342 | 13.9632 | 16.7036 | 2 | 2
4 | 15 | Unimodal | 15.3804 | 13.7445 | 16.484 | 2 | 2
4 | 15 | Unimodal | 15.3779 | 13.741 | 16.4789 | 2 | 2
9 | 5 | Unimodal | 15.5214 | 13.8555 | 16.5398 | 2 | 2
9 | 5 | Unimodal | 15.5147 | 13.8534 | 16.526 | 2 | 2
3 | 5 | Unimodal | 15.4356 | 13.7998 | 16.5534 | 2 | 2
3 | 5 | Unimodal | 15.4344 | 13.7929 | 16.5387 | 2 | 2
9 | 2 | Unimodal | 14.96 | 13.36221 | 16.0504 | 2 | 2
9 | 2 | Unimodal | 14.9559 | 13.3461 | 16.0254 | 2 | 2

## arch_param
exp | density isopropanol
1 | 0.7842
2 | 0.7842
2 | 0.7838

## wax
batch | ID | powder type | dry weight | coated weight | wet coated | exp | operator
2 | 3 | Bimodal | 16.1233 | 16.775 | 12.6154 | 1 | 1
2 | 4 | Bimodal | 15.6583 | 16.3665 | 12.1851 | 1 | 1
1 | 1 | Unimodal | 14.9923 | 16.73 | 11.3864 | 1 | 1
1 | 5 | Unimodal | 15.5877 | 16.7838 | 12.0242 | 1 | 1
4 | 2 | Unimodal | 14.8018 | 15.4759 | 11.1873 | 2 | 1
4 | 2 | Unimodal | 14.7987 | 15.4752 | 11.2026 | 2 | 1
4 | 7 | Unimodal | 15.172 | 15.7973 | NA | 2 | 1
4 | 7 | Unimodal | 15.1666 | 15.7967 | NA | 2 | 1
4 | 12 | Unimodal | 15.7458 | 16.4682 | 12.147 | 2 | 1
4 | 12 | Unimodal | 15.7378 | 16.4684 | NA | 2 | 1
4 | 13 | Unimodal | 15.4869 | 16.2102 | 11.8175 | 2 | 1
4 | 13 | Unimodal | 15.4818 | 16.2105 | 11.8169 | 2 | 1
6 | 3 | Bimodal | 15.4443 | 16.1176 | 11.8562 | 2 | 1
6 | 3 | Bimodal | 15.433 | 16.1063 | 11.8586 | 2 | 1
6 | 6 | Bimodal | 15.098 | 15.9964 | 11.4974 | 2 | 1
6 | 6 | Bimodal | 15.0926 | 15.9965 | 11.5024 | 2 | 1
6 | 9 | Bimodal | 15.6109 | 16.3325 | 12.0017 | 2 | 1
6 | 9 | Bimodal | 15.6044 | 16.3324 | 11.9938 | 2 | 1
6 | 16 | Bimodal | 15.357 | 16.288 | 11.7333 | 2 | 1
6 | 16 | Bimodal | 15.3514 | 16.288 | 11.7186 | 2 | 1
7 | 1 | Bimodal | 15.3498 | 15.9926 | 11.798 | 2 | 1
7 | 1 | Bimodal | 15.3442 | 15.9925 | 11.8008 | 2 | 1
7 | 8 | Bimodal | 15.063 | 15.8664 | 11.5322 | 2 | 1
7 | 8 | Bimodal | 15.0485 | 15.8693 | 11.5352 | 2 | 1
7 | 11 | Bimodal | 15.1015 | 15.8305 | 11.5818 | 2 | 1
7 | 11 | Bimodal | 15.0828 | 15.8302 | 11.5783 | 2 | 1
7 | 14 | Bimodal | 15.4653 | 16.0053 | NA | 2 | 1
7 | 14 | Bimodal | 15.4634 | 16.0054 | NA | 2 | 1
5 | t1 | Unimodal | 14.7455 | 15.394 | 11.1362 | 2 | 1
5 | t1 | Unimodal | 14.7293 | 15.3937 | 11.136 | 2 | 1
5 | t2 | Unimodal | 14.8886 | 15.4958 | 11.3581 | 2 | 1
5 | t2 | Unimodal | 14.881 | 15.4957 | 11.3598 | 2 | 1
5 | t3 | Unimodal | 15.2279 | 15.9604 | 11.633 | 2 | 1
5 | t3 | Unimodal | 15.2267 | 15.9603 | 11.6346 | 2 | 1
5 | t4 | Unimodal | 14.5156 | 15.146 | 10.9553 | 2 | 1
5 | t4 | Unimodal | 14.5104 | 15.1507 | 10.9526 | 2 | 1
8 | 11 | Bimodal | 16.651 | 17.3782 | 12.9938 | 3 | 2
8 | 11 | Bimodal | 16.6482 | 17.378 | 13.0082 | 3 | 2
6 | 11 | Bimodal | 15.2788 | 15.8235 | 11.5961 | 3 | 2
6 | 11 | Bimodal | 15.276 | 15.8235 | 12.1512 | 3 | 2
8 | 2 | Bimodal | 15.8876 | 16.6208 | 12.319 | 3 | 2
8 | 2 | Bimodal | 15.8787 | 16.6204 | 12.3206 | 3 | 2
8 | 15 | Bimodal | 16.7644 | 17.3126 | 13.2897 | 3 | 2
8 | 15 | Bimodal | 16.7613 | 17.312 | 13.8897 | 3 | 2
8 | 6 | Bimodal | 16.202 | 16.8609 | 12.5863 | 3 | 2
8 | 6 | Bimodal | 16.1982 | 16.8614 | 12.7116 | 3 | 2
8 | 5 | Bimodal | 16.4757 | 16.9577 | 12.8961 | 3 | 2
8 | 5 | Bimodal | 16.4741 | 16.9572 | 13.2995 | 3 | 2
8 | 1 | Bimodal | 16.1859 | 16.6109 | 12.6616 | 3 | 2
8 | 1 | Bimodal | 16.1782 | 16.6104 | 13.0125 | 3 | 2
8 | 8 | Bimodal | 16.4055 | 16.9319 | 12.8424 | 3 | 2
8 | 8 | Bimodal | 16.4029 | 16.933 | 12.8451 | 3 | 2
5 | 2 | Unimodal | 14.9301 | 15.4195 | 11.4004 | 3 | 2
5 | 2 | Unimodal | 14.9285 | 15.4194 | 11.4019 | 3 | 2
9 | 10 | Unimodal | 15.8966 | 16.4427 | 12.2674 | 3 | 2
9 | 10 | Unimodal | 15.8934 | 16.4419 | 12.2574 | 3 | 2
9 | 4 | Unimodal | 15.1289 | 15.6243 | 11.496 | 3 | 2
9 | 4 | Unimodal | 15.1251 | 15.6235 | 11.4927 | 3 | 2
4 | 4 | Unimodal | 14.7314 | 15.2336 | 11.1207 | 3 | 2
4 | 4 | Unimodal | 14.7277 | 15.2337 | 11.2906 | 3 | 2
9 | 14 | Unimodal | 15.9469 | 16.6752 | 12.2311 | 3 | 2
9 | 14 | Unimodal | 15.9453 | 16.6752 | 12.233 | 3 | 2

## oil
batch | ID | powder type | dry weight | coated weight | wet coated | exp | operator
2 | 1 | Bimodal | 15.444 | 16.6229 | 13.1582 | 1 | 1
2 | 5 | Bimodal | 15.8476 | 17.0214 | 13.5416 | 1 | 1
1 | 2 | Unimodal | 15.2508 | 16.6189 | 13.0623 | 1 | 1
1 | 4 | Unimodal | 15.3899 | 16.6853 | 13.1755 | 1 | 1
4 | 1 | Unimodal | 14.8467 | 16.4155 | 12.7117 | 2 | 1
4 | 1 | Unimodal | 14.8427 | 16.4036 | 12.7081 | 2 | 1
4 | 6 | Unimodal | 15.1162 | 16.6212 | 12.9527 | 2 | 1
4 | 6 | Unimodal | 15.111 | 16.5972 | 12.9569 | 2 | 1
4 | 11 | Unimodal | 15.6791 | 17.111 | 13.4525 | 2 | 1
4 | 11 | Unimodal | 15.6772 | 17.0971 | 13.4576 | 2 | 1
4 | 16 | Unimodal | 15.3929 | 16.9 | 13.2037 | 2 | 1
4 | 16 | Unimodal | 15.391 | 16.8701 | 13.2023 | 2 | 1
6 | 2 | Bimodal | 15.137 | 16.5051 | 12.8689 | 2 | 1
6 | 2 | Bimodal | 15.1242 | 16.3915 | 12.8356 | 2 | 1
6 | 5 | Bimodal | 15.2145 | 16.651 | 13.0056 | 2 | 1
6 | 5 | Bimodal | 15.208 | 16.5678 | 13.0012 | 2 | 1
6 | 12 | Bimodal | 15.5971 | 16.9945 | 13.3387 | 2 | 1
6 | 12 | Bimodal | 15.5837 | 16.9591 | 13.3386 | 2 | 1
6 | 15 | Bimodal | 15.3229 | 16.7318 | 13.0871 | 2 | 1
6 | 15 | Bimodal | 15.3108 | 16.6834 | 13.0747 | 2 | 1
7 | 4 | Bimodal | 15.1284 | 16.4801 | 12.8773 | 2 | 1
7 | 4 | Bimodal | 15.1105 | 16.4104 | 12.8478 | 2 | 1
7 | 7 | Bimodal | 15.0385 | 16.4149 | 12.854 | 2 | 1
7 | 7 | Bimodal | 15.0304 | 16.3786 | 12.8599 | 2 | 1
7 | 10 | Bimodal | 15.4555 | 16.8139 | 13.2149 | 2 | 1
7 | 10 | Bimodal | 15.4435 | 16.7799 | 13.2103 | 2 | 1
7 | 13 | Bimodal | 15.2653 | 16.6348 | 13.0299 | 2 | 1
7 | 13 | Bimodal | 15.2576 | 16.5975 | 13.0292 | 2 | 1
5 | t1 | Unimodal | 14.9982 | 16.4964 | 12.8605 | 2 | 1
5 | t1 | Unimodal | 14.9953 | 16.4334 | 12.8689 | 2 | 1
5 | t2 | Unimodal | 14.5021 | 16.0165 | 12.4113 | 2 | 1
5 | t2 | Unimodal | 14.4751 | 15.9683 | 12.4039 | 2 | 1
5 | t3 | Unimodal | 15.0595 | 16.5164 | 12.9137 | 2 | 1
5 | t3 | Unimodal | 15.0567 | 16.4766 | 12.9216 | 2 | 1
5 | t4 | Unimodal | 15.177 | 16.6261 | 13.0207 | 2 | 1
5 | t4 | Unimodal | 15.1756 | 16.5742 | 13.0209 | 2 | 1
8 | 4 | Bimodal | 16.1274 | 17.3973 | 13.7906 | 3 | 2
8 | 4 | Bimodal | 16.125 | 17.3929 | 13.7897 | 3 | 2
8 | 13 | Bimodal | 16.9736 | 18.3259 | 14.5004 | 3 | 2
8 | 13 | Bimodal | 16.962 | 18.2969 | 14.5707 | 3 | 2
7 | 3 | Bimodal | 15.0611 | 16.4617 | 12.8945 | 3 | 2
7 | 3 | Bimodal | 15.0602 | 16.45 | 12.8801 | 3 | 2
7 | 6 | Bimodal | 15.4563 | 16.7963 | 13.2248 | 3 | 2
7 | 6 | Bimodal | 15.4553 | 16.8024 | 13.2097 | 3 | 2
8 | 14 | Bimodal | 16.7185 | 18.0015 | 14.3279 | 3 | 2
8 | 14 | Bimodal | 16.7131 | 18.0075 | 14.3222 | 3 | 2
8 | 16 | Bimodal | 16.8559 | 18.0811 | 14.4263 | 3 | 2
8 | 16 | Bimodal | 16.8442 | 18.0765 | 14.4357 | 3 | 2
8 | 3 | Bimodal | 16.1263 | 17.3504 | 13.7712 | 3 | 2
8 | 3 | Bimodal | 16.1136 | 17.3297 | 13.7838 | 3 | 2
6 | 1 | Bimodal | 15.1079 | 16.477 | 12.9039 | 3 | 2
6 | 1 | Bimodal | 15.0977 | 16.4628 | 12.8145 | 3 | 2
9 | 1 | Unimodal | 15.1059 | 16.5486 | 12.9069 | 3 | 2
9 | 1 | Unimodal | 15.0981 | 16.5368 | 12.8746 | 3 | 2
9 | 8 | Unimodal | 15.5138 | 17.3579 | 13.3306 | 3 | 2
9 | 8 | Unimodal | 15.5199 | 17.3991 | 13.3117 | 3 | 2
3 | 3 | Unimodal | 15.917 | 17.346 | 13.6489 | 3 | 2
3 | 3 | Unimodal | 15.916 | 17.3219 | 13.6495 | 3 | 2
4 | 5 | Unimodal | 15.2383 | 16.6727 | 13.0689 | 3 | 2
4 | 5 | Unimodal | 15.236 | 16.6713 | 13.0561 | 3 | 2
9 | 6 | Unimodal | 15.3941 | 16.7992 | 13.1966 | 3 | 2
9 | 6 | Unimodal | 15.3892 | 16.7221 | 13.1607 | 3 | 2
5 | 1 | Unimodal | 15.6361 | 17.0493 | 13.4269 | 3 | 2
5 | 1 | Unimodal | 15.6352 | 17.0133 | 13.4191 | 3 | 2
9 | 3 | Unimodal | 14.8773 | 16.3444 | 12.7592 | 3 | 2
9 | 3 | Unimodal | 14.8722 | 16.3062 | 12.7402 | 3 | 2

## oil_param
exp | oil density | water density
1 | 0.914 | 0.9973
2 | 0.914 | 0.9978
3 | 0.914 | 0.99798
3 | 0.914 | 0.99787

## wax_param
exp | wax density | density water
1 | 0.961 | 0.9973
2 | 0.93 | 0.99802
3 | 0.93 | 0.998203